## Table 1
www.atcsemitec.co.uk Need advice? 01606 871680
NT Thermistor Semitec's NT series glass bead thermistors have a very fast response time and wide operating temperature range from -50°C to 300°C. The glass coating is extremely robust and ensures the thermistor is moisture-proof. These high temperature thermistors use lead-alloy technology to ensure long-term stability. They are ideal for use in home appliances, automotive sensors, medical sensors and high temperature control systems, e.g. 3D printers, EGR sensors, fuel cells, etc.
Applications • Heating/cooling devices • Boilers & Domestic appliances • Automotive sensors • E-vehicle batteries • Medical devices • Temperature safety applications • 3D printers & Office automation • High temperature sensors Features • High temperature rating • High accuracy
Tolerance of B-value (G=2%) First two digits of B-value (e.g. 34 = B25/85 of 3435k Tolerance of rated zero-power resistance (H=3%) Base temperature of rated zero-power resistance NT thermistor series Rated zero-power resistance value at 25°C (103=10x103Ω)
• Small sensing bead • Fast response • High reliability / Stability
Caution • When soldering make sure to have a minimum distance from the bead of at least 5 mm. • When bending the lead wire make sure to secure the wire at a minimum distance of 5mm from the glass bead.
Rated zero-power resistance (*1)
|  | Product number |  | Temperature |  |  | Resistance |  |  | Resistance tolerance |  | B value temperature ℃(XX/XXX) |  |  | B value (*2) | Operating temperature range (℃)
|  | 502NT-4-R025H39G |  | 25 ℃ |  |  | 5 kΩ |  |  | ± 3% (*3) |  | 25/85 |  |  | 3964 K ± 2% | ― 50 to 300
|  | 852NT-4-R050H34G |  | 50 ℃ |  |  | 3.485 kΩ |  |  |  |  | 0/100 |  |  | 3450 K ± 2%
|  | 103NT-4-R025H34G |  | 25 ℃ |  |  | 10 kΩ |  |  |  |  | 25/85 |  |  | 3435 K ± 2%
|  | 103NT-4-R025H41G |  | 25 ℃ |  |  | 10 kΩ |  |  |  |  | 25/85 |  |  | 4126 K ± 2%
|  | 203NT-4-R025H42G |  | 25 ℃ |  |  | 20 kΩ |  |  |  |  | 25/85 |  |  | 4282 K ± 2%
|  | 493NT-4-R100H40G |  | 100 ℃ |  |  | 3.3 kΩ |  |  |  |  | 0/100 |  |  | 3970 K ± 2%
|  | 503NT-4-R025H42G |  | 25 ℃ |  |  | 50 kΩ |  |  |  |  | 25/85 |  |  | 4288 K ± 2%
|  | 104NT-4-R025H42G |  | 25 ℃ |  |  | 100 kΩ |  |  |  |  | 25/85 |  |  | 4267 K ± 2%
|  | 104NT-4-R025H43G |  | 25 ℃ |  |  | 100 kΩ |  |  |  |  | 25/85 |  |  | 4390 K ± 2%
|  | 204NT-4-R025H43G |  | 25 ℃ |  |  | 200 kΩ |  |  |  |  | 25/85 |  |  | 4338 K ± 2%
|  | 234NT-4-R200H42G |  | 200 ℃ |  |  | 1 kΩ |  |  |  |  | 100/200 |  |  | 4537 K ± 2%
|  | 504NT-4-R025H45G |  | 25 ℃ |  |  | 500 kΩ |  |  |  |  | 25/85 |  |  | 4526 K ± 2%
|  | 105NT-4-R025H46G |  | 25 ℃ |  |  | 1000 kΩ |  |  |  |  | 25/85 |  |  | 4608 K ± 2%
◦Dissipation factor: 0.8 mw / ℃ ◦Thermal time constant4 : approx. 6 s ◦Rated power at 25 ℃: 4 mW
(*1): Rated zero-power resistance at each
(*2): B value calculated from rated zero-power resistance at each
(*3): If your application requires other tolerance values please contact ATC Semitec
(*4): Time required to reach 63.2% of temperature difference. Measured with sensor
For further information please contact us at sales@atcsemitec.co.uk ATC SEMITEC LTD ¦ Unit 14 Cosgrove Business Park ¦ Northwich ¦ Cheshire ¦ CW9 6FY ¦ UK
NT Series/Glass4 30.05.18
Resistance-Temperature Tables (Unit kΩ)
Temperature (℃) |  |  | 502NT-4- R025H39G |  | 852NT-4- R050H34G | 103NT-4- R025H34G |  |  | 103NT-4- R025H41G |  | 203NT-4- R025H42G |  | 493NT-4- R100H40G |  | 503NT-4- R025H42G | 104NT-4- R025H42G | 104NT-4- R025H43G | 204NT-4- R025H43G | 234NT-4- R200H42G | 504NT-4- R025H45G | 105NT-4- R025H46G
-50 |  |  | 339.5 |  | 346.8 | 394.7 |  |  | 830.9 |  | 1931 |  | 3376 |  | 3576 | 8887 | 10090 | 19040 | 17900 | 52600 | 110900
-30 |  |  | 92.34 |  | 106.1 | 122 |  |  | 207.7 |  | 459.2 |  | 885.4 |  | 965 | 2156 | 2353 | 4524 | 4633 | 12290 | 25610
-10 |  |  | 28.48 |  | 38.02 | 44.09 |  |  | 60.87 |  | 129.3 |  | 275.5 |  | 302.8 | 623.2 | 657 | 1284 | 1393 | 3396 | 6979
0 |  |  | 16.64 |  | 23.92 | 27.86 |  |  | 34.85 |  | 72.67 |  | 162.2 |  | 175.2 | 354.6 | 368.1 | 724.5 | 804.8 | 1887 | 3849
10 |  |  | 10.06 |  | 15.49 | 18.13 |  |  | 20.65 |  | 42.33 |  | 98.65 |  | 104 | 208.8 | 213.5 | 423 | 479.2 | 1084 | 2195
25 |  |  | 5 |  | 8.487 | 10 |  |  | 10 |  | 20 |  | 49.41 |  | 50 | 100 | 100 | 200 | 232.1 | 500 | 1000
40 |  |  | 2.649 |  | 4.899 | 5.806 |  |  | 5.166 |  | 10.1 |  | 26.23 |  | 25.42 | 50.9 | 49.9 | 100.6 | 119 | 245.2 | 484.7
50 |  |  | 1.79 |  | 3.485 | 4.144 |  |  | 3.437 |  | 6.613 |  | 17.7 |  | 16.69 | 33.45 | 32.42 | 65.72 | 78.46 | 157.3 | 308.4
60 |  |  | 1.238 |  | 2.524 | 3.011 |  |  | 2.341 |  | 4.44 |  | 12.2 |  | 11.19 | 22.48 | 21.54 | 43.89 | 52.84 | 103.1 | 200.7
80 |  |  | 0.6306 |  | 1.391 | 1.668 |  |  | 1.159 |  | 2.138 |  | 6.134 |  | 5.343 | 10.8 | 10.13 | 20.81 | 25.39 | 47.24 | 90.54
85 |  |  | 0.3591 |  | 1.209 | 1.451 |  |  | 0.9843 |  | 1.803 |  | 5.222 |  | 4.494 | 9.094 | 8.486 | 17.48 | 21.38 | 39.31 | 75.08
100 |  |  | 0.3455 |  | 0.8104 | 0.9754 |  |  | 0.6189 |  | 1.112 |  | 3.3 |  | 2.741 | 5.569 | 5.122 | 10.61 | 13.06 | 23.27 | 43.96
120 |  |  | 0.2014 |  | 0.4952 | 0.592 |  |  | 0.3525 |  | 0.6175 |  | 1.882 |  | 1.498 | 3.058 | 2.763 | 5.759 | 7.13 | 12.23 | 22.78
140 |  |  | 0.1238 |  | 0.3108 | 0.3679 |  |  | 0.2121 |  | 0.3631 |  | 1.127 |  | 0.8635 | 1.77 | 1.574 | 3.301 | 4.098 | 6.787 | 12.48
160 |  |  | 0.07968 |  | 0.2 | 0.2365 |  |  | 0.1339 |  | 0.2245 |  | 0.7057 |  | 0.5225 | 1.074 | 0.9414 | 1.985 | 2.466 | 3.957 | 7.188
180 |  |  | 0.05341 |  | 0.1325 | 0.1568 |  |  | 0.08811 |  | 0.1448 |  | 0.4592 |  | 0.3296 | 0.6793 | 0.5873 | 1.244 | 1.544 | 2.406 | 4.322
200 |  |  | 0.03708 |  | 0.09036 | 0.1068 |  |  | 0.06015 |  | 0.09698 |  | 0.3092 |  | 0.2158 | 0.4452 | 0.3804 | 0.8098 | 1 | 1.519 | 2.703
220 |  |  | 0.02656 |  | 0.06329 | 0.07467 |  |  | 0.04239 |  | 0.06713 |  | 0.2145 |  | 0.1459 | 0.3016 | 0.2549 | 0.5442 | 0.6674 | 0.9937 | 1.75
240 |  |  | 0.01956 |  | 0.04543 | 0.05345 |  |  | 0.03072 |  | 0.04784 |  | 0.1529 |  | 0.1016 | 0.2104 | 0.176 | 0.3765 | 0.4574 | 0.6712 | 1.168
260 |  |  | 0.01477 |  | 0.03337 | 0.03907 |  |  | 0.02285 |  | 0.03499 |  | 0.1117 |  | 0.07261 | 0.1507 | 0.125 | 0.2676 | 0.321 | 0.4663 | 0.8019
280 |  |  | 0.01141 |  | 0.02506 | 0.02912 |  |  | 0.01743 |  | 0.02619 |  | 0.08336 |  | 0.05319 | 0.1105 | 0.09101 | 0.195 | 0.2302 | 0.3317 | 0.5651
300 |  |  | 0.009 |  | 0.01919 | 0.02209 |  |  | 0.01361 |  | 0.02003 |  | 0.06345 |  | 0.03981 | 0.08278 | 0.06772 | 0.1452 | 0.1683 | 0.241 | 0.4074
For further information please contact us at sales@atcsemitec.co.uk NT Series/Glass4 30.05.18
ATC SEMITEC LTD ¦ Unit 14 Cosgrove Business Park ¦ Northwich ¦ Cheshire ¦ CW9 6FY ¦ UK
NT Series Glass NTC Thermistor
www.atcsemitec.co.uk
Need advice?
01606 871680
NT Series Glass NTC Thermistor